## Sheet1
AA2198 Alloy
As Quenched |  | Under-aged |  | Over-Aged |  | peak-aged
True Strain (%) | True Stress (Mpa) | True Strain (%) | True Stress (Mpa) | True Strain (%) | True Stress (Mpa) | True Strain (%) | True Stress (Mpa)
0.00899 | 2.08485 | 0.00899 | 0.51923 | 0.00899 | 5.21608 | 0.00899 | 5.21608
0.00899 | 9.91293 | 0.00899 | 14.75211 | 0.00899 | 17.88335 | 0.00899 | 27.27705
0.00899 | 22.5802 | 0.00899 | 35.24747 | 0.00899 | 32.11623 | 0.03838 | 51.04597
0.03838 | 35.24747 | 0.03838 | 47.77241 | 0.03838 | 41.50994 | 0.07044 | 80.93503
0.07044 | 47.77241 | 0.07044 | 57.30844 | 0.03838 | 51.04597 | 0.09983 | 110.96642
0.07044 | 58.87406 | 0.07044 | 68.41009 | 0.03838 | 60.43968 | 0.15861 | 139.43219
0.07044 | 63.57091 | 0.09983 | 82.50065 | 0.07044 | 69.97571 | 0.21739 | 178.85728
0.09983 | 68.41009 | 0.09983 | 95.16791 | 0.07044 | 87.33983 | 0.24678 | 210.45428
0.12922 | 74.67256 | 0.09983 | 109.4008 | 0.09983 | 104.70395 | 0.30555 | 241.90896
0.15861 | 77.80379 | 0.12922 | 123.63368 | 0.12922 | 123.63368 | 0.33494 | 271.94035
0.188 | 80.93503 | 0.15861 | 142.56342 | 0.15861 | 148.82589 | 0.39639 | 300.40612
0.24678 | 84.06626 | 0.21739 | 161.49316 | 0.188 | 177.29166 | 0.42578 | 333.42641
0.30555 | 88.90545 | 0.21739 | 180.4229 | 0.24678 | 202.48387 | 0.48456 | 365.02342
0.42578 | 92.03668 | 0.24678 | 199.35263 | 0.30555 | 234.08087 | 0.54334 | 407.57974
0.54334 | 95.16791 | 0.27616 | 221.41361 | 0.33494 | 263.96993 | 0.60212 | 444.01593
0.69296 | 99.86477 | 0.30555 | 245.04019 | 0.39639 | 300.40612 | 0.63151 | 473.90499
0.8399 | 104.70395 | 0.367 | 265.67788 | 0.42578 | 330.29518 | 0.6609 | 485.00664
1.0483 | 110.96642 | 0.367 | 289.30447 | 0.48456 | 361.89218 | 0.69296 | 491.26911
1.37425 | 118.7945 | 0.42578 | 314.49667 | 0.54334 | 406.01412 | 0.69296 | 495.96596
1.75899 | 129.89615 | 0.45517 | 342.96244 | 0.60212 | 440.74236 | 0.72235 | 500.80514
2.14372 | 139.43219 | 0.48456 | 361.89218 | 0.63151 | 451.84401 | 0.75174 | 507.06761
2.49906 | 147.26027 | 0.48456 | 372.99383 | 0.6609 | 456.54087 | 0.81051 | 510.19884
2.91585 | 156.79631 | 0.51395 | 380.82192 | 0.69296 | 464.51128 | 0.92807 | 511.76446
3.24181 | 164.62439 | 0.54334 | 385.51877 | 0.72235 | 470.77375 | 1.07769 | 514.8957
3.59715 | 172.45248 | 0.54334 | 388.65 | 0.78113 | 472.33937 | 1.28341 | 518.16926
4.04066 | 183.55413 | 0.54334 | 391.92357 | 0.89868 | 473.90499 | 1.55059 | 519.73488
4.51623 | 193.09016 | 0.60212 | 395.0548 | 1.01891 | 475.4706 | 1.87654 | 522.86611
5.04791 | 204.04949 | 0.63151 | 396.62042 | 1.16586 | 477.03622 | 2.2025 | 530.6942
5.49409 | 213.58552 | 0.69296 | 398.18604 | 1.37425 | 478.60184 | 2.55784 | 533.96776
6.05783 | 222.97922 | 0.81051 | 399.75165 | 1.60937 | 481.8754 | 2.88646 | 540.23023
6.6189 | 232.51526 | 0.92807 | 402.88289 | 1.93799 | 489.70349 | 3.32997 | 543.36147
7.21203 | 243.47458 | 1.28341 | 410.85331 | 2.35211 | 494.40034 | 3.59715 | 546.4927
7.77577 | 253.01061 | 1.60937 | 413.98454 | 2.79562 | 502.37076 | 3.98188 | 551.18955
8.33951 | 260.8387 | 1.96738 | 421.81263 | 3.44753 | 510.19884 | 4.36661 | 554.46312
8.96202 | 270.37473 | 2.29334 | 426.65181 | 4.04066 | 518.16926 | 4.75135 | 557.59435
9.52576 | 275.07158 | 2.61929 | 432.91428 | 4.6044 | 521.30049 | 5.16814 | 560.72558
10.23645 | 284.60761 | 2.97463 | 437.61113 | 5.22692 | 527.56296 | 5.61165 | 563.85682
10.7708 | 290.87008 | 3.56776 | 447.14716 | 6.08722 | 535.53338 | 5.96699 | 566.98805
11.39332 | 295.56694 | 4.24906 | 454.97525 | 6.88607 | 537.099 | 6.29295 | 568.55367
12.30973 | 305.10297 | 4.98913 | 464.51128 | 7.4792 | 540.23023 | 6.6189 | 571.82724
13.19942 | 312.93106 | 5.79066 | 470.77375 |  |  | 6.85668 | 571.82724
|  | 6.53073 | 475.4706
|  | 7.15325 | 483.44102
|  | 7.80516 | 486.57225
|  | 8.60668 | 491.26911
|  | 9.37614 | 494.40034